## Báo cáo
Đvt: kg
Loại chai/vảy | Sản lượng đầu vào | Sản lượng thu hồi | % Cơ cấu đầu ra
B1 | 34662018.77 | 32683112.1 | 79.26%
B2 | 587311 | 550350 | 1.335%
B3 | 103993 | 96500 | 0.234%
B4 | 209050 | 195450 | 0.474%
B5 | 164500 | 154000 | 0.3735%
B6 | 4888056 | 4363227.3 | 10.58%
B7 | 478665 | 458020 | 1.111%
Unknown | 143000 | 79100 | 0.1918%
Phó sản |  | 2048103.3 | 4.967%
Hao hụt mất đi |  | 608731 | 1.476%
Tổng | 41236593.77 | 41236593.77 | 100%
Note on A2: Danh, Hoàng Duy: Bao gồm công nghệ BORE-B01 ¦ BORE-R01

## Data
(Loại phó sản)
Year ¦ Month | Material-Xuất | Material description-Xuất | Xuất-NX | Nhập-SPC-NX | Nhập-SPP-NX | Nhập-PS-NX | HHMĐ-NX | Loại
2025 ¦ 01 | 150000051 | Vảy PET B1_A5.1 | 730500 | 326000 | 379000 | 22010 | 3490 | B1
| 160012368 | Vảy PET B1 chưa rửa 2 | 501300 | 352629.1 | 111309.1 | 36033.09 | 1328.727 | B1
| 160012682 | Vảy PET B2.2 chưa rửa 2 | 229500 | 121845.7 | 100404.3 | 6020 | 1230 | B2
| 150000052 | Vảy PET B1_A5.2_R2 | 140000 | 29062.32 | 98008.44 | 12672.33 | 256.9025 | B1
| 160012689 | Vảy PET B6.2_A3.2 | 140000 | 0 | 134500 | 4850 | 650 | B6
| 160012297 | Vảy PET B1_A3 MN | 133500 | 88500 | 41000 | 3550 | 450 | B1
| 160012293 | Vảy PET B1_A2.2 DT | 94500 | 50911.43 | 40542.86 | 2577.257 | 468.4571 | B1
| 160012294 | Vảy PET B1_A3 DT | 47000 | 26588.57 | 17457.14 | 2642.743 | 311.5429 | B1
| 150000061 | Vảy PET B6.2_A6 | 44775 | 500 | 28000 | 16100 | 175 | B6
| 160011727 | Vảy PET B7.1 chưa rửa 1 | 24000 | 23349.15 | 0 | 325.4237 | 325.4237 | B7
| 160012371 | Vảy PET B5 chưa rửa 2 | 23000 | 9850 | 12850 | 295 | 5 | B5
| 150000189 | Vảy PET B1_A5.2_R1 | 22094 | 8000 | 13000 | 850 | 244 | B1
| 150000053 | Vảy PET B1_A6 | 17416 | 4437.682 | 11791.56 | 1132.666 | 54.09746 | B1
| 160012243 | Vảy PET B5 chưa rửa 1 | 13500 | 3150 | 7650 | 2655 | 45 | B5
| 160012239 | Vảy PET B1 chưa rửa 1 | 11700 | 7870.909 | 3190.909 | 616.9091 | 21.27273 | B1
| 160012372 | Vảy PET B6 chưa rửa 2 | 8400 | 0 | 8000 | 350 | 50 | B6
| 160012392 | Vảy PET B7.1 chưa rửa 2 | 5500 | 5350.847 | 0 | 74.57627 | 74.57627 | B7
| 150000171 | Vảy PET B2.2_A6 | 4513 | 4400 | 0 | 0 | 113 | B2
| 160012369 | Vảy PET B2 chưa rửa 2 | 2400 | 1354.286 | 1045.714 | 0 | 0 | B2
2025 ¦ 01 Total |  |  | 2193598 | 1063800 | 1007750 | 112755 | 9293
2025 ¦ 02 | 150000051 | Vảy PET B1_A5.1 | 615751 | 248782.8 | 337322.7 | 26663.65 | 2981.85 | B1
| 160012689 | Vảy PET B6.2_A3.2 | 492000 | 139500 | 325000 | 25587.8 | 1912.2 | B6
| 160012906 | Vảy PET B1.3 Chưa Rửa 2 | 367500 | 279500 | 64000 | 23069 | 931 | B1
| 150000061 | Vảy PET B6.2_A6 | 286060 | 268500 | 0 | 16191 | 1369 | B6
| 160012293 | Vảy PET B1_A2.2 DT | 198000 | 122524.5 | 66078.07 | 8389.604 | 1007.821 | B1
| 150000052 | Vảy PET B1_A5.2_R2 | 108844 | 82500 | 21500 | 4450 | 394 | B1
| 160009895 | Vảy PET B1_A1 DT | 105200 | 76257.19 | 26199.26 | 2614.232 | 129.3204 | B1
| 150000189 | Vảy PET B1_A5.2_R1 | 100238 | 19717.16 | 75177.33 | 4888.051 | 455.4504 | B1
| 160012659 | Vảy PET B1_A2.1 DT | 87000 | 62389.41 | 22235.98 | 2257.213 | 117.399 | B1
| 160012368 | Vảy PET B1 chưa rửa 2 | 70500 | 34593.17 | 30214.29 | 5359.752 | 332.795 | B1
| 160012372 | Vảy PET B6 chưa rửa 2 | 49200 | 7000 | 32000 | 9800 | 400 | B6
| 160012296 | Vảy PET B1_A2.2 MN | 27000 | 11955.72 | 14446.49 | 323.8007 | 273.9852 | B1
| 160012297 | Vảy PET B1_A3 MN | 23200 | 10273.06 | 12413.28 | 278.2288 | 235.4244 | B1
| 160012294 | Vảy PET B1_A3 DT | 20000 | 14828.9 | 4486.692 | 650.9506 | 33.46008 | B1
| 160012393 | Vảy PET B4 Chưa Rửa 2 | 17000 | 0 | 17000 | 0 | 0 | B4
| 160012682 | Vảy PET B2.2 chưa rửa 2 | 15700 | 8413.397 | 1201.914 | 5825.526 | 259.1627 | B2
| 160012370 | Vảy PET B3 chưa rửa 2 | 11000 | 8962.963 | 1629.63 | 399.2593 | 8.148148 | B3
| 160012239 | Vảy PET B1 chưa rửa 1 | 10000 | 4906.832 | 4285.714 | 760.2484 | 47.20497 | B1
| 160012396 | Vảy PET B4_A3 | 7506 | 0 | 7506 | 0 | 0 | B4
| 160012681 | Vảy PET B2.2 chưa rửa 1 | 5200 | 2786.603 | 398.0861 | 1929.474 | 85.83732 | B2
| 160012303 | Vảy PET B3_A3 DT | 2500 | 2037.037 | 370.3704 | 90.74074 | 1.851852 | B3
| 160012295 | Vảy PET B1_A3.RN | 2000 | 885.6089 | 1070.111 | 23.98524 | 20.2952 | B1
| 160012298 | Vảy PET A3.RN | 2000 | 885.6089 | 1070.111 | 23.98524 | 20.2952 | B1
| 160012395 | Vảy PET B4_A2 | 1494 | 0 | 1494 | 0 | 0 | B4
| 160012242 | Vảy PET B4 Chưa Rửa 1 | 500 | 0 | 500 | 0 | 0 | B4
2025 ¦ 02 Total |  |  | 2625393 | 1407200 | 1067600 | 139576.5 | 11016.5
2025 ¦ 03 | 150000051 | Vảy PET B1_A5.1 | 1499112 | 506000 | 912500 | 75806.9 | 4805.1 | B1
| 160012689 | Vảy PET B6.2_A3.2 | 243000 | 65000 | 169000 | 8410 | 590 | B6
| 160012368 | Vảy PET B1 chưa rửa 2 | 150584.77 | 85191.83 | 55589.9 | 9241.961 | 561.0805 | B1
| 160012906 | Vảy PET B1.3 Chưa Rửa 2 | 129000 | 74500 | 47500 | 6435 | 565 | B1
| 160011727 | Vảy PET B7.1 chưa rửa 1 | 67500 | 64100 | 700 | 2450 | 250 | B7
| 150000052 | Vảy PET B1_A5.2_R2 | 57278 | 14500 | 40500 | 1700 | 578 | B1
| 150000061 | Vảy PET B6.2_A6 | 29287 | 22500 | 2000 | 4676 | 111 | B6
| 160012239 | Vảy PET B1 chưa rửa 1 | 26000 | 16308.17 | 7410.101 | 2105.039 | 176.6895 | B1
| 160012688 | Vảy PET B6.2_A2 | 18000 | 0 | 17500 | 400 | 100 | B6
| 160011761 | Vảy PET B1_A1 MN | 17000 | 12142.86 | 3238.095 | 1578.571 | 40.47619 | B1
| 150000189 | Vảy PET B1_A5.2_R1 | 13986 | 3500 | 9500 | 900 | 86 | B1
| 160012297 | Vảy PET B1_A3 MN | 4000 | 2857.143 | 761.9048 | 371.4286 | 9.52381 | B1
2025 ¦ 03 Total |  |  | 2254747.77 | 866600 | 1266200 | 114074.9 | 7872.87
2025 ¦ 04 | 150000051 | Vảy PET B1_A5.1 | 3315668 | 1053500 | 2130000 | 101872 | 30296 | B1
| 150000061 | Vảy PET B6.2_A6 | 311592 | 218000 | 38500 | 47361 | 7731 | B6
| 160012368 | Vảy PET B1 chưa rửa 2 | 302200 | 178924.6 | 107087.5 | 11705.17 | 4482.698 | B1
| 160012689 | Vảy PET B6.2_A3.2 | 182000 | 81500 | 90000 | 9953 | 547 | B6
| 150000052 | Vảy PET B1_A5.2_R2 | 111394.328 | 48500 | 54500 | 5738 | 2656.328 | B1
| 160012372 | Vảy PET B6 chưa rửa 2 | 107300 | 10934.07 | 90423.08 | 4429.802 | 1513.055 | B6
| 150000053 | Vảy PET B1_A6 | 105787 | 20500 | 79500 | 3990 | 1797 | B1
| 160012239 | Vảy PET B1 chưa rửa 1 | 88100 | 57075.36 | 25112.51 | 4033.835 | 1878.302 | B1
| 150000189 | Vảy PET B1_A5.2_R1 | 56034 | 22000 | 32500 | 1116 | 418 | B1
| 160012682 | Vảy PET B2.2 chưa rửa 2 | 55600 | 28000 | 26800 | 150 | 650 | B2
| 160011727 | Vảy PET B7.1 chưa rửa 1 | 37432 | 28000 | 8400 | 828 | 204 | B7
| 160012393 | Vảy PET B4 Chưa Rửa 2 | 30050 | 2500 | 27000 | 350 | 200 | B4
| 160012906 | Vảy PET B1.3 Chưa Rửa 2 | 21500 | 7329.545 | 13681.82 | 48.86364 | 439.7727 | B1
| 160012384 | Vảy PET B6.1_A3 | 15000 | 2000 | 13000 | 0 | 0 | B6
| 160009895 | Vảy PET B1_A1 DT | 10000 | 8571.429 | 952.381 | 452.381 | 23.80952 | B1
| 160012910 | Vảy PET B1.3_A3 DT | 8000 | 4500 | 2500 | 900 | 100 | B1
| 160012294 | Vảy PET B1_A3 DT | 7000 | 6000 | 666.6667 | 316.6667 | 16.66667 | B1
| 160012370 | Vảy PET B3 chưa rửa 2 | 6000 | 3000 | 3000 | 0 | 0 | B3
| 160012293 | Vảy PET B1_A2.2 DT | 4000 | 3428.571 | 380.9524 | 180.9524 | 9.52381 | B1
| 160012905 | Vảy PET B1.3 Chưa Rửa 1 | 3500 | 2670.455 | 818.1818 | 1.136364 | 10.22727 | B1
| 160012244 | Vảy PET B6 chưa rửa 1 | 1200 | 65.93407 | 1076.923 | 38.1978 | 18.94505 | B6
2025 ¦ 04 Total |  |  | 4779357.328 | 1787000 | 2745900 | 193465 | 52992.328
2025 ¦ 05 | 150000051 | Vảy PET B1_A5.1 | 2299761 | 706500 | 1487500 | 74870 | 30891 | B1
| 150000053 | Vảy PET B1_A6 | 351140 | 110000 | 212000 | 22895 | 6245 | B1
| 150000189 | Vảy PET B1_A5.2_R1 | 122944 | 33500 | 82000 | 6120 | 1324 | B1
| 160012906 | Vảy PET B1.3 Chưa Rửa 2 | 114300 | 57853.18 | 48243.54 | 6125.328 | 2077.96 | B1
| 160012368 | Vảy PET B1 chưa rửa 2 | 112700 | 63524.43 | 41027.42 | 6604.791 | 1543.362 | B1
| 160012239 | Vảy PET B1 chưa rửa 1 | 105000 | 60475.57 | 36172.58 | 7075.209 | 1276.638 | B1
| 160012244 | Vảy PET B6 chưa rửa 1 | 80017 | 8455.841 | 64431.5 | 4763.576 | 2366.079 | B6
| 150000052 | Vảy PET B1_A5.2_R2 | 61488 | 10000 | 47000 | 4088 | 400 | B1
| 160012372 | Vảy PET B6 chưa rửa 2 | 61196 | 9044.159 | 46068.5 | 3608.424 | 2474.921 | B6
| 160012293 | Vảy PET B1_A2.2 DT | 51240 | 32500 | 15500 | 2280 | 960 | B1
| 160011727 | Vảy PET B7.1 chưa rửa 1 | 22368 | 18900 | 2100 | 600 | 768 | B7
| 160012905 | Vảy PET B1.3 Chưa Rửa 1 | 21000 | 13146.82 | 6756.464 | 722.6718 | 374.04 | B1
| 160012294 | Vảy PET B1_A3 DT | 14950 | 10636.36 | 2818.182 | 1172.727 | 322.7273 | B1
| 160012297 | Vảy PET B1_A3 MN | 1150 | 863.6364 | 181.8182 | 87.27273 | 17.27273 | B1
2025 ¦ 05 Total |  |  | 3419254 | 1135400 | 2091800 | 141013 | 51041
2025 ¦ 06 | 150000051 | Vảy PET B1_A5.1 | 2438228 | 839500 | 1491500 | 73054 | 34174 | B1
| 150000053 | Vảy PET B1_A6 | 324104 | 131000 | 169500 | 19938 | 3666 | B1
| 160012239 | Vảy PET B1 chưa rửa 1 | 261847 | 130179.9 | 112657.1 | 15154.72 | 3855.268 | B1
| 160012368 | Vảy PET B1 chưa rửa 2 | 248600 | 112320.1 | 116342.9 | 14801.28 | 5135.732 | B1
| 160012244 | Vảy PET B6 chưa rửa 1 | 204876 | 21570.51 | 166572.7 | 12194.52 | 4538.243 | B6
| 150000061 | Vảy PET B6.2_A6 | 91138 | 62170 | 18500 | 9223 | 1245 | B6
| 160009895 | Vảy PET B1_A1 DT | 66200 | 53000 | 10500 | 1400 | 1300 | B1
| 150000189 | Vảy PET B1_A5.2_R1 | 53508 | 9500 | 42500 | 940 | 568 | B1
| 160012372 | Vảy PET B6 chưa rửa 2 | 43704 | 9332.663 | 31152.39 | 2592.829 | 626.1163 | B6
| 150000052 | Vảy PET B1_A5.2_R2 | 40062 | 25000 | 12500 | 1800 | 762 | B1
| 160012293 | Vảy PET B1_A2.2 DT | 33900 | 22828.28 | 9131.313 | 1314.338 | 626.0657 | B1
| 160012242 | Vảy PET B4 Chưa Rửa 1 | 28000 | 0 | 27000 | 650 | 350 | B4
| 160012659 | Vảy PET B1_A2.1 DT | 25500 | 17171.72 | 6868.687 | 988.6616 | 470.9343 | B1
| 150000079 | Vảy PET B3_A5.2 | 21330 | 2400 | 17600 | 1200 | 130 | B3
| 160012243 | Vảy PET B5 chưa rửa 1 | 20000 | 4242.424 | 15757.58 | 0 | 0 | B5
| 160011727 | Vảy PET B7.1 chưa rửa 1 | 19000 | 18900 | 0 | 0 | 100 | B7
| 160012905 | Vảy PET B1.3 Chưa Rửa 1 | 13500 | 5558.824 | 7147.059 | 767.6471 | 26.47059 | B1
| 160012371 | Vảy PET B5 chưa rửa 2 | 13000 | 2757.576 | 10242.42 | 0 | 0 | B5
| 160012906 | Vảy PET B1.3 Chưa Rửa 2 | 12000 | 4941.176 | 6352.941 | 682.3529 | 23.52941 | B1
| 160012685 | Vảy PET B2.2_A3 | 12000 | 9600 | 1600 | 576 | 224 | B2
| 160012415 | Vảy PET B3_A6_A3 | 10500 | 8944.444 | 1166.667 | 233.3333 | 155.5556 | B3
| 160012380 | Vảy PET B7.1_A3 | 8200 | 7700 | 0 | 360 | 140 | B7
| 160012413 | Vảy PET B3_A6_A1 | 3000 | 2555.556 | 333.3333 | 66.66667 | 44.44444 | B3
| 160012687 | Vảy PET B6.2_A1 | 1500 | 96.82625 | 1274.879 | 76.65412 | 51.64067 | B6
2025 ¦ 06 Total |  |  | 3993697 | 1501270 | 2276200 | 158014 | 58213
2025 ¦ 07 | 150000051 | Vảy PET B1_A5.1 | 1133240 | 408780.3 | 704737.5 | 9125 | 10597.28 | B1
| 150000053 | Vảy PET B1_A6 | 704670 | 343500 | 312500 | 37283 | 11387 | B1
| 160012244 | Vảy PET B6 chưa rửa 1 | 408040 | 38276.64 | 331173.3 | 32502.63 | 6087.424 | B6
| 160012368 | Vảy PET B1 chưa rửa 2 | 330500 | 107198.4 | 197103.5 | 21997.79 | 4200.395 | B1
| 150000061 | Vảy PET B6.2_A6 | 279939 | 209472.1 | 31296.3 | 34832.62 | 4337.989 | B6
| 150000189 | Vảy PET B1_A5.2_R1 | 160725 | 60719.74 | 94762.54 | 2890 | 2352.72 | B1
| 160012239 | Vảy PET B1 chưa rửa 1 | 155000 | 62801.64 | 82896.55 | 6558.205 | 2743.605 | B1
| 150000079 | Vảy PET B3_A5.2 | 30663 | 800 | 25200 | 4145 | 518 | B3
| 150000052 | Vảy PET B1_A5.2_R2 | 28412.672 | 7000 | 19500 | 1482 | 430.672 | B1
| 160011727 | Vảy PET B7.1 chưa rửa 1 | 27000 | 25200 | 700 | 900 | 200 | B7
| 160012242 | Vảy PET B4 Chưa Rửa 1 | 13000 | 0 | 12506.9 | 0 | 493.1034 | B4
| 160012392 | Vảy PET B7.1 chưa rửa 2 | 11000 | 9100 | 700 | 1000 | 200 | B7
| 160012372 | Vảy PET B6 chưa rửa 2 | 8400 | 723.3584 | 6826.695 | 704.3703 | 145.5759 | B6
| 160012294 | Vảy PET B1_A3 DT | 7000 | 5000 | 2000 | 0 | 0 | B1
| 160012297 | Vảy PET B1_A3 MN | 3200 | 0 | 3000 | 200 | 0 | B1
| 160012393 | Vảy PET B4 Chưa Rửa 2 | 1500 | 0 | 1443.103 | 0 | 56.89655 | B4
2025 ¦ 07 Total |  |  | 3302289.672 | 1278572.1 | 1826346.3 | 153620.6 | 43750.66
2025 ¦ 08 | 150000051 | Vảy PET B1_A5.1 | 1974846 | 949000 | 896000 | 93085 | 36761 | B1
| 150000053 | Vảy PET B1_A6 | 485220 | 168000 | 287000 | 21377 | 8843 | B1
| 160012368 | Vảy PET B1 chưa rửa 2 | 414000 | 208512.6 | 171484.6 | 26230.17 | 7772.689 | B1
| 150000061 | Vảy PET B6.2_A6 | 325765 | 173479.6 | 94452.69 | 52403.79 | 5428.896 | B6
| 160012244 | Vảy PET B6 chưa rửa 1 | 205267 | 7000 | 180000 | 14873 | 3394 | B6
| 150000052 | Vảy PET B1_A5.2_R2 | 94082 | 33500 | 55500 | 3310 | 1772 | B1
| 160012293 | Vảy PET B1_A2.2 DT | 78550 | 62000 | 10000 | 5014 | 1536 | B1
| 160012239 | Vảy PET B1 chưa rửa 1 | 68500 | 35987.41 | 26515.45 | 4728.831 | 1268.311 | B1
| 150000189 | Vảy PET B1_A5.2_R1 | 43464 | 12500 | 28500 | 1650 | 814 | B1
| 160012685 | Vảy PET B2.2_A3 | 27200 | 20800 | 4800 | 1056 | 544 | B2
| 160011727 | Vảy PET B7.1 chưa rửa 1 | 26000 | 24444.4 | 437.5 | 733.75 | 384.3464 | B7
| 160012243 | Vảy PET B5 chưa rửa 1 | 26000 | 2197.183 | 21971.83 | 1684.507 | 146.4789 | B5
| 160012371 | Vảy PET B5 chưa rửa 2 | 9500 | 802.8169 | 8028.169 | 615.493 | 53.52113 | B5
| 160012380 | Vảy PET B7.1_A3 | 8200 | 7445.596 | 262.5 | 356.25 | 135.6536 | B7
| 160012856 | Vảy PET Cổ Chai Sau Băm | 5000 | 3000 | 0 | 1800 | 200 | Unknown
2025 ¦ 08 Total |  |  | 3791594 | 1708669.6 | 1784952.7 | 228917.8 | 69053.9
2025 ¦ 09 | 150000051 | Vảy PET B1_A5.1 | 641276 | 272000 | 347500 | 9148 | 12628 | B1
| 160012293 | Vảy PET B1_A2.2 DT | 276750 | 215982.7 | 43986.67 | 11387.26 | 5393.335 | B1
| 160012368 | Vảy PET B1 chưa rửa 2 | 263300 | 90631.85 | 149756.5 | 18850.2 | 4061.473 | B1
| 150000053 | Vảy PET B1_A6 | 235492 | 93000 | 129000 | 8849 | 4643 | B1
| 160012244 | Vảy PET B6 chưa rửa 1 | 207800 | 24500 | 161575 | 17938 | 3787 | B6
| 150000189 | Vảy PET B1_A5.2_R1 | 168772 | 92000 | 68500 | 5568 | 2704 | B1
| 150000061 | Vảy PET B6.2_A6 | 168565 | 86351.53 | 49803.79 | 29091.74 | 3317.943 | B6
| 160012239 | Vảy PET B1 chưa rửa 1 | 124500 | 42868.15 | 72243.52 | 7586.805 | 1801.527 | B1
| 150000052 | Vảy PET B1_A5.2_R2 | 84272 | 44000 | 38000 | 1000 | 1272 | B1
| 160009895 | Vảy PET B1_A1 DT | 82580 | 70517.27 | 8013.326 | 2446.736 | 1602.665 | B1
| 160011727 | Vảy PET B7.1 chưa rửa 1 | 44300 | 38200 | 5400 | 210 | 490 | B7
| 160012242 | Vảy PET B4 Chưa Rửa 1 | 35000 | 0 | 32941.18 | 1421.412 | 637.4118 | B4
| 160012428 | Vảy PET B1-B7.1 | 30500 | 28000 | 1000 | 1100 | 400 | Unknown
| 160012689 | Vảy PET B6.2_A3.2 | 16100 | 0 | 15000 | 790 | 310 | B6
| 160012393 | Vảy PET B4 Chưa Rửa 2 | 7500 | 0 | 7058.824 | 304.5882 | 136.5882 | B4
| 160012297 | Vảy PET B1_A3 MN | 4500 | 2500 | 2000 | 0 | 0 | B1
| 160012380 | Vảy PET B7.1_A3 | 500 | 500 | 0 | 0 | 0 | B7
2025 ¦ 09 Total |  |  | 2391707 | 1101051.5 | 1131778.8 | 115691.7 | 43184.94
2025 ¦ 10 | 150000051 | Vảy PET B1_A5.1 | 1137212 | 444500 | 622000 | 50340 | 20372 | B1
| 160012368 | Vảy PET B1 chưa rửa 2 | 915200 | 414764.9 | 405587.8 | 79038 | 15809.3 | B1
| 160009895 | Vảy PET B1_A1 DT | 541100 | 453249.8 | 49605.46 | 27775.02 | 10469.69 | B1
| 160012293 | Vảy PET B1_A2.2 DT | 538800 | 423365.5 | 81574.87 | 23272.87 | 10586.8 | B1
| 160012244 | Vảy PET B6 chưa rửa 1 | 405000 | 94000 | 268500 | 34703 | 7797 | B6
| 160012239 | Vảy PET B1 chưa rửa 1 | 327000 | 178735.1 | 113412.2 | 29031 | 5821.705 | B1
| 150000061 | Vảy PET B6.2_A6 | 195679 | 114507.6 | 38744.17 | 38718.71 | 3708.486 | B6
| 150000053 | Vảy PET B1_A6 | 175564 | 51000 | 110500 | 10698 | 3366 | B1
| 160012659 | Vảy PET B1_A2.1 DT | 113700 | 91558.71 | 12785.59 | 7124.828 | 2230.872 | B1
| 160012830 | Vảy PET B1_A1 DT-L | 101550 | 92043.73 | 3001.499 | 4503.798 | 2000.975 | B1
| 160012297 | Vảy PET B1_A3 MN | 89000 | 56000 | 31000 | 650 | 1350 | B1
| 160012294 | Vảy PET B1_A3 DT | 73500 | 58782.27 | 10532.59 | 2763.479 | 1421.669 | B1
| 150000052 | Vảy PET B1_A5.2_R2 | 72150 | 35000 | 30000 | 5704 | 1446 | B1
| 160012682 | Vảy PET B2.2 chưa rửa 2 | 62747 | 12328.55 | 44880.13 | 4363.182 | 1175.138 | B2
| 160011727 | Vảy PET B7.1 chưa rửa 1 | 59700 | 49617.59 | 9055.14 | 783.0159 | 244.2569 | B7
| 160012242 | Vảy PET B4 Chưa Rửa 1 | 57500 | 0 | 50030.61 | 6481.429 | 987.9592 | B4
| 150000189 | Vảy PET B1_A5.2_R1 | 52580 | 19000 | 28000 | 4600 | 980 | B1
| 160012243 | Vảy PET B5 chưa rửa 1 | 36500 | 2504.902 | 30416.67 | 3231.324 | 347.1078 | B5
| 160012856 | Vảy PET Cổ Chai Sau Băm | 26000 | 0 | 2500 | 22980 | 520 | Unknown
| 160012685 | Vảy PET B2.2_A3 | 25200 | 24400 | 0 | 700 | 100 | B2
| 160012371 | Vảy PET B5 chưa rửa 2 | 23000 | 995.098 | 20583.33 | 1283.676 | 137.8922 | B5
| 160012667 | Vảy PET B6.2_A6 GC | 18156 | 1556.91 | 13817.57 | 2413.21 | 368.3065 | B6
| 160012681 | Vảy PET B2.2 chưa rửa 1 | 16451 | 4871.453 | 9619.868 | 1636.818 | 322.8622 | B2
| 160012380 | Vảy PET B7.1_A3 | 10700 | 8126.857 | 1644.86 | 850 | 78.28283 | B7
| 160012393 | Vảy PET B4 Chưa Rửa 2 | 10000 | 0 | 8469.388 | 1328.571 | 202.0408 | B4
| 160012689 | Vảy PET B6.2_A3.2 | 5300 | 500 | 4500 | 300 | 0 | B6
| 160011808 | Vảy PET B7_A1 | 2200 | 1955.556 | 0 | 226.9841 | 17.46032 | B7
2025 ¦ 10 Total |  |  | 5091489 | 2633364.5 | 2000761.7 | 365500.9 | 91861.79
2025 ¦ 11 | 150000051 | Vảy PET B1_A5.1 | 1256733 | 424500 | 748500 | 58613 | 25120 | B1
| 160009895 | Vảy PET B1_A1 DT | 560500 | 408446.6 | 124242.9 | 17193.38 | 10617.13 | B1
| 160012296 | Vảy PET B1_A2.2 MN | 460500 | 290089.1 | 143468.8 | 17722.87 | 9219.19 | B1
| 160012293 | Vảy PET B1_A2.2 DT | 288500 | 180290.7 | 93840.24 | 8742.889 | 5626.206 | B1
| 160012297 | Vảy PET B1_A3 MN | 161000 | 93910.87 | 58031.19 | 5817.126 | 3240.81 | B1
| 160012368 | Vảy PET B1 chưa rửa 2 | 146350 | 43862.17 | 88524.2 | 11029.19 | 2934.432 | B1
| 160012907 | Vảy PET B1.3_A1 DT | 143000 | 122320.8 | 12670.37 | 5170.213 | 2838.628 | B1
| 160012659 | Vảy PET B1_A2.1 DT | 125000 | 89642.79 | 29486.5 | 3465.397 | 2405.31 | B1
| 160012239 | Vảy PET B1 chưa rửa 1 | 90500 | 44137.83 | 38975.8 | 5582.81 | 1803.568 | B1
| 160011727 | Vảy PET B7.1 chưa rửa 1 | 54330 | 43028.38 | 8029.228 | 2644.807 | 627.5869 | B7
| 160012909 | Vảy PET B1.3_A2.2 DT | 46500 | 35392.87 | 8876.341 | 1410.549 | 820.2439 | B1
| 160012908 | Vảy PET B1.3_A2.1 DT | 43000 | 34286.34 | 5953.293 | 1904.238 | 856.128 | B1
| 160012961 | Vảy PET B1.2 Chưa Rửa 2 | 37000 | 0 | 31896.55 | 4335.379 | 768.069 | B1
| 160012294 | Vảy PET B1_A3 DT | 35500 | 21619.97 | 11930.34 | 1255.639 | 694.0573 | B1
| 150000052 | Vảy PET B1_A5.2_R2 | 28378 | 15500 | 11500 | 816 | 562 | B1
| 160012856 | Vảy PET Cổ Chai Sau Băm | 20000 | 0 | 10500 | 9186 | 314 | Unknown
| 160012241 | Vảy PET B3 chưa rửa 1 | 15000 | 12236.84 | 2368.421 | 94.73684 | 300 | B3
| 150000053 | Vảy PET B1_A6 | 10478 | 2000 | 7000 | 1310 | 168 | B1
| 160012380 | Vảy PET B7.1_A3 | 7000 | 5203.345 | 1553.451 | 204.9306 | 38.27353 | B7
| 160012960 | Vảy PET B1.2 Chưa Rửa 1 | 6500 | 0 | 5603.448 | 761.6207 | 134.931 | B1
| 160012392 | Vảy PET B7.1 chưa rửa 2 | 4575 | 3647.297 | 850 | 66.60232 | 11.10039 | B7
| 160012370 | Vảy PET B3 chưa rửa 2 | 4000 | 3263.158 | 631.5789 | 25.26316 | 80 | B3
| 160011808 | Vảy PET B7_A1 | 2960 | 1450.98 | 967.3203 | 483.6601 | 58.03922 | B7
2025 ¦ 11 Total |  |  | 3547304 | 1874830 | 1445400 | 157836.3 | 69237.7
2025 ¦ 12 | 150000051 | Vảy PET B1_A5.1 | 1567280 | 547000 | 914500 | 67475 | 38305 | B1
| 150000189 | Vảy PET B1_A5.2_R1 | 360845 | 111500 | 224500 | 15200 | 9645 | B1
| 150000053 | Vảy PET B1_A6 | 276803 | 21000 | 243500 | 6240 | 6063 | B1
| 160012368 | Vảy PET B1 chưa rửa 2 | 267650 | 133728.5 | 115456.6 | 12068.92 | 6395.95 | B1
| 160012244 | Vảy PET B6 chưa rửa 1 | 233800 | 84500 | 129500 | 14109 | 5691 | B6
| 160012296 | Vảy PET B1_A2.2 MN | 203200 | 111426.1 | 81896.35 | 4798.513 | 5079.057 | B1
| 160012297 | Vảy PET B1_A3 MN | 169000 | 66073.92 | 90603.65 | 7571.487 | 4750.943 | B1
| 160012239 | Vảy PET B1 chưa rửa 1 | 162500 | 73271.47 | 78543.4 | 7179.076 | 3506.05 | B1
| 150000052 | Vảy PET B1_A5.2_R2 | 133585 | 36914.59 | 89697.51 | 2192.577 | 4780.324 | B1
| 160012681 | Vảy PET B2.2 chưa rửa 1 | 89600 | 52220.59 | 30462.11 | 4428.07 | 2489.227 | B2
| 160012961 | Vảy PET B1.2 Chưa Rửa 2 | 62500 | 27232.14 | 33482.14 | 535.7143 | 1250 | B1
| 160012293 | Vảy PET B1_A2.2 DT | 55500 | 43300 | 11000 | 100 | 1100 | B1
| 160012856 | Vảy PET Cổ Chai Sau Băm | 44500 | 0 | 17600 | 19650 | 7250 | Unknown
| 160012682 | Vảy PET B2.2 chưa rửa 2 | 41200 | 23379.41 | 14737.89 | 1951.93 | 1130.773 | B2
| 160012960 | Vảy PET B1.2 Chưa Rửa 1 | 32500 | 24767.86 | 7017.857 | 64.28571 | 650 | B1
| 160011727 | Vảy PET B7.1 chưa rửa 1 | 30400 | 22448.73 | 5208.392 | 2094.484 | 648.3916 | B7
| 160012905 | Vảy PET B1.3 Chưa Rửa 1 | 21000 | 10652.17 | 9739.13 | 182.6087 | 426.087 | B1
| 160012294 | Vảy PET B1_A3 DT | 20000 | 18590.91 | 863.6364 | 145.4545 | 400 | B1
| 160012964 | Vảy PET B1.2_A3 DT | 20000 | 10909.09 | 8636.364 | 54.54545 | 400 | B1
| 160009895 | Vảy PET B1_A1 DT | 18000 | 10000 | 6500 | 983 | 517 | B1
| 160012869 | Vảy PET WSS03G Mixed | 17000 | 16500 | 0 | 160 | 340 | Unknown
| 160012906 | Vảy PET B1.3 Chưa Rửa 2 | 13500 | 6847.826 | 6260.87 | 117.3913 | 273.913 | B1
| 160012380 | Vảy PET B7.1_A3 | 4200 | 3120.498 | 660.8392 | 327.8234 | 90.83916 | B7
| 160012392 | Vảy PET B7.1 chưa rửa 2 | 1600 | 1130.769 | 430.7692 | 7.692308 | 30.76923 | B7
2025 ¦ 12 Total |  |  | 3846163 | 1456514.6 | 2120797.5 | 167637.6 | 101213.3
Grand Total |  |  | 41236593.77 | 17814272.4 | 20765487.0 | 2048103.3 | 608731

## MD
Material-Xuất | Material description-Xuất | Loại chai/vảy
150000051 | Vảy PET B1_A5.1 | B1
150000052 | Vảy PET B1_A5.2_R2 | B1
150000053 | Vảy PET B1_A6 | B1
150000061 | Vảy PET B6.2_A6 | B6
150000079 | Vảy PET B3_A5.2 | B3
150000171 | Vảy PET B2.2_A6 | B2
150000189 | Vảy PET B1_A5.2_R1 | B1
160009895 | Vảy PET B1_A1 DT | B1
160011727 | Vảy PET B7.1 chưa rửa 1 | B7
160011761 | Vảy PET B1_A1 MN | B1
160011808 | Vảy PET B7_A1 | B7
160012239 | Vảy PET B1 chưa rửa 1 | B1
160012241 | Vảy PET B3 chưa rửa 1 | B3
160012242 | Vảy PET B4 Chưa Rửa 1 | B4
160012243 | Vảy PET B5 chưa rửa 1 | B5
160012244 | Vảy PET B6 chưa rửa 1 | B6
160012293 | Vảy PET B1_A2.2 DT | B1
160012294 | Vảy PET B1_A3 DT | B1
160012295 | Vảy PET B1_A3.RN | B1
160012296 | Vảy PET B1_A2.2 MN | B1
160012297 | Vảy PET B1_A3 MN | B1
160012298 | Vảy PET A3.RN | B1
160012303 | Vảy PET B3_A3 DT | B3
160012368 | Vảy PET B1 chưa rửa 2 | B1
160012369 | Vảy PET B2 chưa rửa 2 | B2
160012370 | Vảy PET B3 chưa rửa 2 | B3
160012371 | Vảy PET B5 chưa rửa 2 | B5
160012372 | Vảy PET B6 chưa rửa 2 | B6
160012380 | Vảy PET B7.1_A3 | B7
160012384 | Vảy PET B6.1_A3 | B6
160012392 | Vảy PET B7.1 chưa rửa 2 | B7
160012393 | Vảy PET B4 Chưa Rửa 2 | B4
160012395 | Vảy PET B4_A2 | B4
160012396 | Vảy PET B4_A3 | B4
160012413 | Vảy PET B3_A6_A1 | B3
160012415 | Vảy PET B3_A6_A3 | B3
160012428 | Vảy PET B1-B7.1 | Unknown
160012659 | Vảy PET B1_A2.1 DT | B1
160012667 | Vảy PET B6.2_A6 GC | B6
160012681 | Vảy PET B2.2 chưa rửa 1 | B2
160012682 | Vảy PET B2.2 chưa rửa 2 | B2
160012685 | Vảy PET B2.2_A3 | B2
160012687 | Vảy PET B6.2_A1 | B6
160012688 | Vảy PET B6.2_A2 | B6
160012689 | Vảy PET B6.2_A3.2 | B6
160012830 | Vảy PET B1_A1 DT-L | B1
160012856 | Vảy PET Cổ Chai Sau Băm | Unknown
160012869 | Vảy PET WSS03G Mixed | Unknown
160012905 | Vảy PET B1.3 Chưa Rửa 1 | B1
160012906 | Vảy PET B1.3 Chưa Rửa 2 | B1
160012907 | Vảy PET B1.3_A1 DT | B1
160012908 | Vảy PET B1.3_A2.1 DT | B1
160012909 | Vảy PET B1.3_A2.2 DT | B1
160012910 | Vảy PET B1.3_A3 DT | B1
160012960 | Vảy PET B1.2 Chưa Rửa 1 | B1
160012961 | Vảy PET B1.2 Chưa Rửa 2 | B1
160012964 | Vảy PET B1.2_A3 DT | B1